## Records export
Experiment records export — application test results per batch (layout mirrors APP DATA- BYK 9076 equivalent.xlsx; values verbatim from the linked test documents)
|  |  | Violet 23 |  |  |  |  | Violet 27 |  |  |  |  | Black |  |  |  |  | Blue
Experiment | Date | Batch / aliases | Viscosity | Gloss | Colour Strength | Resolubility | Transparency | Viscosity | Gloss | Colour Strength | Resolubility | Transparency | Viscosity | Gloss | Colour Strength | Resolubility | Transparency | Viscosity | Gloss | Colour Strength | Resolubility | Transparency | Other results | Verdict | Outcome basis (verbatim)
exp-9076-001 |  | S 9076 #L01301224 | 40 sec | 56.7 | 98 - 99% | 4 | Eq. to Std | 38 sec | 7.9 | 1 | 2 | Slightly redder
standard (BYK 9076) |  | reference values in this trial | 40 sec | 62.5 | 1 | 4 | Ref as Std | 37 sec | 6.7 | 1 | 4 | Ref as Std
exp-9076-002 |  | S 9076 #L02060125, 2, Batch 2 | 45 sec | 63.9 | 98 - 99% | 5 | Eq. to Std | 40 sec | 7.9 | 1 | 2 | Slightly redder
standard (BYK 9076) |  | reference values in this trial | 42 sec | 64.6 | 1 | 4 | Ref as Std | 39 sec | 6.8 | 1 | 4 | Ref as Std
exp-9076-003 |  | S 9076 #L03, S 9076 #L03A, S 9076 #L03B | 35 sec | 57.5 | 1 | 4 | Eq. to Std | 40 sec | 7.8 | 1 | 2 | Eq to std
standard (BYK 9076) |  | reference values in this trial | 34 sec | 55.7 | 1 | 4 | Ref as Std | 39 sec | 7.2 | 1 | 4 | Ref as Std
exp-9076-004 |  | S 9076 #RSB04-A, 4 | 33 sec | 53.8 | 97 - 98.00% | 4 | Opaque | [5 empty] | 47 sec | 39.8 | 1 | 5 | Eq to Std
standard (BYK 9076) |  | reference values in this trial | 29 sec | 65.1 | 1 | 4 | Ref as Std | [5 empty] | 46 sec | 41.3 | 1 | 4 | Ref as Std
exp-9076-005 | 27.12.22 | Lab Batch 05, S 399 #B 5, S 9076 #L05 | 38 sec | 54.6 | 1 | 4 | Eq. to Std | 40 sec | 8.8 | 1 | 4 | Eq to std | 36 sec | 28.4 | 80 - 90% | 4 | Eq to Std | [6 empty] | ok | Tested on different pigment found equivalent results to reference product/ Only re solubility parameters was inferior etc.
standard (BYK 9076) | 27.12.22 | reference values in this trial | 37 sec | 53.9 | 1 | 4 | Ref as Std | 40 sec | 7.2 | 1 | 4 | Ref as Std | 28 sec | 41.5 | 1 | 4 | Ref as Std
exp-9076-007 |  | S 9076 #RSB04-B7, 7 | 30 sec | 59.5 | 98-99.00% | 4 | Opaque | [5 empty] | 45 sec | 48.4 | 1 | 5 | Eq to Std
standard (BYK 9076) |  | reference values in this trial | 27 sec | 73.2 | 1 | 4 | Ref as Std | [5 empty] | 44 sec | 44.9 | 1 | 4 | Ref as Std
exp-9076-024CRREWORK |  | S 9076 #24CR Rework | 34 sec | 62.6 | 98-99.00% | 3 | Opaque | 30 sec | 6.2 | 98-99.00% | 4 | Eq to Std | 30 sec | 46.8 | 1 | 4 | Eq to Std
standard (BYK 9076) |  | reference values in this trial | 32 sec | 69.8 | 1 | 4 | Ref as Std | 29 sec | 6.5 | 1 | 4 | Ref as Std | 30 sec | 47.2 | 1 | 4 | Ref as Std
exp-9076-025A |  | Lab Batch 25 A, 25-A | [20 empty] | other — pigment application: strength resolubility weak | partial | all properties good while green -violet 27 having strength resolubility weak
exp-9076-034B |  | LBN 34 - B, 34B | [20 empty] | other — Application test: good only · other — Resolubility: failed | partial | Application test against violet- 27 / Black is good only re-solubility failed for violet 23 & Blue
exp-9076-039 |  | S 9076 #39, 39 | 40 sec | 61 | 96 - 97% | 2 | Eq. to Std | 40 sec | 7 | 1 | 4 | Eq. to Std
standard (BYK 9076) |  | reference values in this trial | 35 sec | 65.5 | 1 | 4 | Ref as Std | 37 sec | 6.8 | 1 | 4 | Ref as Std
exp-9076-040 |  | LBN 40, S 9076 #40, 40 | 40 sec | 55.5 | 1 | 4 | Eq. to Std | 42 sec | 6.5 | 1 | 4 | Eq to Std | 25 sec | 46.4 | 1 | 3 | Eq to Std | 24 sec | 36.2 | 1 | 4 | Eq to std | other — result: yellow pigment gloss less | not ok | Tested against RED 57:1, BLUE 15:3, YELLOW 12 pigment ; yellow pigment gloss less while other RED & Blue pigment good
standard (BYK 9076) |  | reference values in this trial | 35 sec | 58.8 | 1 | 4 | Ref as Std | 37 sec | 6.9 | 1 | 4 | Ref as Std | 23 sec | 46.8 | 1 | 4 | Ref as Std | 22 sec | 36.3 | 1 | 4 | Ref as Std
exp-9076-041 |  | S 9076 #41, 41 | 40 sec | 57.6 | 97 - 98.00% | 3 | Opaque | [5 empty] | 25 sec | 47.3 | 1 | 3 | Eq to Std | [6 empty] | not ok | Tested for Violet-23 & Black / Both pigment resolubility fail
standard (BYK 9076) |  | reference values in this trial | 34 sec | 62.1 | 1 | 4 | Ref as Std | [5 empty] | 23 sec | 45 | 1 | 4 | Ref as Std
exp-9076-045 |  | S 9076 #45 | 30 sec | 54 | 96 - 97.00% | 3 | Opaque | 31 sec | 7.2 | 96 - 97.00% | 4 | Opaque | 32 sec | 31.2 | 1 | 2 | Eq to Std | 30 sec | 41.1 | 1 | 1 | Opaque
standard (BYK 9076) |  | reference values in this trial | 29 sec | 64.9 | 1 | 4 | Ref as Std | 30 sec | 8.9 | 1 | 4 | Ref as Std | 31 sec | 31 | 1 | 4 | Ref as Std | 30 sec | 44.1 | 1 | 4 | Ref as Std
exp-9076-046 |  | S 9076 #46 | 30 sec | 62.9 | 98-99.00% | 3 | Eq. to Std | 31 sec | 6.9 | 96 - 97.00% | 4 | Eq to Std | 32 sec | 30.9 | 1 | 2 | Eq to Std | 30 sec | 41.6 | 1 | 1 | Eq to std
standard (BYK 9076) |  | reference values in this trial | 29 sec | 64.9 | 1 | 4 | Ref as Std | 30 sec | 8.9 | 1 | 4 | Ref as Std | 31 sec | 31 | 1 | 4 | Ref as Std | 30 sec | 44.1 | 1 | 4 | Ref as Std
exp-9076-048 | 26.6.25 | LBN 48, S 9076 #48, P 76 B.NO 48 | 30 sec | 53.3 | 98-99.00% | 3 | Opaque | 31 sec | 4.6 | 1 | 4 | Eq to Std | 34 sec | 30.9 | 1 | 4 | Eq to Std | 32 sec | 34.8 | 1 | 4 | Transparent | other — Gloss: All having matching resolubility while reduced gloss in violet | ok | Tested over pigment Black, Blue, Violet-23/27 etc All having matching resolubility while reduced gloss in violet
standard (BYK 9076) | 26.6.25 | reference values in this trial | 29 sec | 62 | 1 | 4 | Ref as Std | 30 sec | 5.3 | 1 | 4 | Ref as Std | 33 sec | 31 | 1 | 4 | Ref as Std | 31 sec | 34 | 1 | 4 | Ref as Std
exp-9076-048B99 |  | S 9076 #48B99 | 37 sec | 61.9 | 97 - 98.00% | 3 | Opaque | [5 empty] | 38 sec | 30.2 | 98 - 99.00% | 4 | Eq to Std
standard (BYK 9076) |  | reference values in this trial | 28 sec | 72 | 1 | 4 | Ref as Std | [5 empty] | 35 sec | 33.5 | 1 | 4 | Ref as Std
exp-9076-048BC |  | S 9076 #48BC | 36 sec | 63 | 97 - 98.00% | 3 | Opaque | [5 empty] | 36 sc | 34.9 | 1 | 4 | Eq to Std
standard (BYK 9076) |  | reference values in this trial | 28 sec | 72 | 1 | 4 | Ref as Std | [5 empty] | 35 sec | 33.5 | 1 | 4 | Ref as Std
exp-9076-048K |  | S 9076 #48K | 38 sec | 59 | 95 - 96.00% | 3 | Opaque | [5 empty] | 39 sec | 30.4 | 98 - 99.00% | 3 | Eq to Std
standard (BYK 9076) |  | reference values in this trial | 35 sec | 70.6 | 1 | 4 | Ref as Std | [5 empty] | 36 sec | 35.3 | 1 | 4 | Ref as Std
exp-9076-048PA50 |  | S 9076 #48PA50 | 32 sec | 63.3 | 98-99.00% | 4 | Opaque | [5 empty] | 46 sec | 45 | 1 | 4 | Eq to Std
standard (BYK 9076) |  | reference values in this trial | 27 sec | 73.2 | 1 | 4 | Ref as Std | [5 empty] | 44 sec | 44.9 | 1 | 4 | Ref as Std
exp-9076-048Q | 29/10/25 | LBN 48 Q, S 9076 #48Q, Batch- NO - 48 | 30 sec | 60.3 | 98-99.00% | 5 | Opaque | [16 empty] | ok | Tested on Violet 23 resolubility ok
standard (BYK 9076) | 29/10/25 | reference values in this trial | 29 sec | 62.9 | 1 | 4 | Ref as Std
exp-9076-049 | 1/11/25 | LBN 48, S 9076 #49, Batch- NO-49 | 30 sec | 52.7 | 98-99.00% | 3 | Opaque | 31 sec | 6.7 | 1 | 4 | Eq to Std | 37 sec | 24.7 | 1 | 5 | Eq to Std | 33 sec | 40.3 | 1 | 4 | Eq to std |  | ok | Tested over pigment Black, Blue, Violet-23/27 etc All having matching resolubility in black, blue & violet 27 while slight reduced in gloss found in all pigments
standard (BYK 9076) | 1/11/25 | reference values in this trial | 29 sec | 57.6 | 1 | 4 | Ref as Std | 30 sec | 8.2 | 1 | 4 | Ref as Std | 35 sec | 26.6 | 1 | 4 | Ref as Std | 32 sec | 39.5 | 1 | 4 | Ref as Std
exp-9076-050A |  | S 9076 #50A | 32 sec | 63.1 | 98-99.00% | 3 | Opaque | [5 empty] | 30 sec | 41 | 1 | 5 | Eq to Std
standard (BYK 9076) |  | reference values in this trial | 29 sec | 65.9 | 1 | 4 | Ref as Std | [5 empty] | 29 sec | 41.8 | 1 | 4 | Ref as Std
exp-9076-050B |  | S 9076 #50B | 30 sec | 60 | 98-99.00% | 3 | Opaque | [5 empty] | 30sec | 41.4 | 1 | 3 | Eq to Std
standard (BYK 9076) |  | reference values in this trial | 28 sec | 63 | 1 | 4 | Ref as Std | [5 empty] | 28 sec | 39.3 | 1 | 4 | Ref as Std
exp-9076-051A |  | S 9076 #51A | 32 sec | 56.8 | 1 | 4 | Eq. to Std | [5 empty] | 48 sec | 41.6 | 1 | 4 | Eq to Std
standard (BYK 9076) |  | reference values in this trial | 29 sec | 65.1 | 1 | 4 | Ref as Std | [5 empty] | 46 sec | 41.3 | 1 | 4 | Ref as Std
exp-9076-051B |  | S 9076 #51B | 35 sec | 56.9 | 97 - 98.00% | 3 | Opaque | [5 empty] | 48 sec | 40.3 | 97 - 98.00% | 3 | Eq to Std
standard (BYK 9076) |  | reference values in this trial | 29 sec | 65.1 | 1 | 4 | Ref as Std | [5 empty] | 46 sec | 41.3 | 1 | 4 | Ref as Std
exp-9076-051C |  | S 9076 #51C | 30 sec | 61.3 | 1 | 4 | Slightly Opaque | 36 sec | 5.6 | 1 | 4 | Slightly opaque | 46 sec | 40.6 | 1 | 4 | Eq to Std | 39 sec | 35.4 | 1 | 5 | Slightly opaque
standard (BYK 9076) |  | reference values in this trial | 29 sec | 65.1 | 1 | 4 | Ref as Std | 31 sec | 8.2 | 1 | 4 | Red as Std | 46 sec | 41.3 | 1 | 4 | Ref as Std | 38 sec | 36.8 | 1 | 4 | Ref as Std
exp-9076-052 | 22/12/25 | S 9076 # 52, Batch-52, ByK 9076 | 33 sec | 60 | 97-98.00% | 4 | Opaque | 36 sec | 7.2 | 1 | 4 | As per std | 48 sec | 46.5 | 1 | 3 | As per std | 35 sec | 42.6 | 1 | 3 | As per std
standard (BYK 9076) | 22/12/25 | reference values in this trial | 29 sec | 69.4 | 1 | 4 | Ref as std | 34 sec | 7.8 | 1 | 4 | Ref as Std | 47 sec | 44.6 | 1 | 4 | Ref as Std | 34 sec | 41.8 | 1 | 4 | Ref as Std
exp-9076-052A |  | S 9076 #52 A | 34 sec | 57 | 95 - 96.00 % | 2 | Opaque | 35 sec | 8.2 | 1 | 4 | As per std
standard (BYK 9076) |  | reference values in this trial | 30 sec | 70.7 | 1 | 4 | Ref as Std | 35 sec | 9.3 | 1 | 4 | Ref as Std
exp-9076-053 |  | S 9076 #53 | 35 sec | 62.2 | 97-98.00% | 2 | Opaque
standard (BYK 9076) |  | reference values in this trial | 31 sec | 67.9 | 1 | 4 | Ref as Std
exp-9076-054 | 8/1/26 | S 9076 #54, Batch-54, BYK-9076 | 31 sec | 61.6 | 1 | 4 | Opaque | 36 sec | 6.8 | 1 | 4 | Opaque
standard (BYK 9076) | 8/1/26 | reference values in this trial | 30 sec | 65.4 | 1 | 4 | Ref as Std | 32 sec | 8.2 | 1 | 4 | Ref as Std
exp-9076-054A | 19/1/26 | S 9076 #54 A, Batch-54A, Byk 9076 | 34 sec | 60.6 | 1 | 4 | Opaque ¦ Appearance: Clear Orange | 36 sec | 8.2 | 1 | 4 | As per std ¦ Appearance: Clear Orange
standard (BYK 9076) | 19/1/26 | reference values in this trial | 31 sec | 64.5 | 1 | 4 | Ref as Std | 32 sec | 7.7 | 1 | 4 | Ref as Std
exp-9076-055D |  | S 9076 #55D | 33 sec | 58.1 | 94-95.00% | 4 | Opaque | 34 sec | 6.5 | 94 - 95.00% | 4 | Opaque
standard (BYK 9076) |  | reference values in this trial | 32 sec | 67.3 | 1 | 4 | Ref as Std | 33 sec | 8 | 1 | 4 | Ref as Std
exp-9076-056 | 20/1/26 | S 9076 #56, Batch - 56, ByK 9076 | 40 sec | 61.5 | 93 - 94.00% | 4 | Opaque | 35 sec | 6.8 | 95 - 96.00% | 4 | Opaque
standard (BYK 9076) | 20/1/26 | reference values in this trial | 32 sec | 67.3 | 1 | 4 | Ref as Std | 33 sec | 8 | 1 | 4 | Ref as Std
exp-9076-057 | 2/2/26 | S 9076 #57, Batch No - 57, BYK 9076 | 39 sec | 56.4 | 93 - 94 % | 2 | Opaque | 35 sec | 8.2 | 97-98.00% | 3 | Eq to Std
standard (BYK 9076) | 2/2/26 | reference values in this trial | 33 sec | 63.7 | 1 | 4 | Ref as Std | 33 sec | 7.3 | 1 | 3 | Red as Std
exp-9076-058 | 24/2/26 | S 9076 # 58, Batch-NO-58, BYK 9076 | 40 sec | 58.9 | 93 - 94.00% | 2 | Opaque | [5 empty] | 37 sec | 36.5 | 1 | 2 | As per Std
standard (BYK 9076) | 24/2/26 | reference values in this trial | 35 sec | 67.6 | 1 | 4 | Ref as Std | [5 empty] | 33 sec | 34 | 1 | 4 | Ref as Std
exp-9076-063 | 04.05.2026 issued; 05.05.2026 completed | S 9076, Batch No 63, BYK 9076 |  |  |  |  | Opaque (Ref Standard) |  |  |  |  | Opaque (Ref Standard) | [10 empty] | Violet 23 — Colour Shade: As per Std (Ref Standard) · Violet 23 — Separation: No (Ref Standard No) · Violet 23 — Settling: No (Ref Standard No) · Violet 27 — Colour Shade: As per Std (Ref Standard) · Violet 27 — Separation: No (Ref Standard No) · Violet 27 — Settling: No (Ref Standard No) | not ok | Results: Not OK (Gloss and Re-solubility inferior).
standard (BYK 9076) | 04.05.2026 issued; 05.05.2026 completed | reference values in this trial | [20 empty] | other — Ink base evaluation: Re-solubility inferior to BYK 9076
exp-9076-065 | 04.05.2026 | S 9076, BYK 9076, 65 | [20 empty] | other — Grinding (µm): < 5 µm · other — Colour Shade: As per Std · other — Transparency: As per Std · other — Colour Strength: 94-95 · other — Viscosity: 21 s · other — Adhesion (Tape Test): Pass · other — Gloss: 9.1 · other — Resolubility: 2 · other — Separation: No · other — Settling: No | not ok | Results: Not OK (Gloss and Re-solubility inferior).
standard (BYK 9076) | 04.05.2026 | reference values in this trial | [20 empty] | other — Grinding (µm): < 5 µm · other — Colour Shade: Reference Std · other — Transparency: As per Std · other — Colour Strength: 94-95 (vs 100.00) · other — Viscosity: 21 s (vs 19 s) · other — Adhesion (Tape Test): Pass · other — Gloss: 9.1 (vs 7.8) · other — Resolubility: 2 (vs 4) · other — Separation: No · other — Settling: No
exp-9076-066 | 04.05.2026 (Issued on); 05.05.2026 (Completed on) | S 9076, S 9076 #66, 66 | [20 empty] | other — Grinding (µm): Ref Standard < 5 µm; Batch < 5 µm · Colour Shade — Ref Standard: Reference Std · Colour Shade — Batch: As per Std · Transparency — Ref Standard: Reference Std · Transparency — Batch: As per Std · Color Strength (%) — Ref Standard: 100.00 · Color Strength (%) — Batch: 98-99 · Viscosity (B4 Cup @26°C) — Ref Standard: 19 s · Viscosity (B4 Cup @26°C) — Batch: 22 s · Adhesion (Tape Test) — Ref Standard: Pass · Adhesion (Tape Test) — Batch: Pass · Gloss @ 60° — Ref Standard: 7.8 · Gloss @ 60° — Batch: 9.3 · Re-solubility (Rating) — Ref Standard: 4 · Re-solubility (Rating) — Batch: 2 · Separation — Ref Standard: No · Separation — Batch: No · Settling — Ref Standard: No · Settling — Batch: No | not ok | Results: Not OK (Gloss and Re-solubility inferior).
standard (BYK 9076) | 04.05.2026 (Issued on); 05.05.2026 (Completed on) | reference values in this trial | [20 empty] | other — Application test in Ink Base – Nitrocellulose Polyurethane, Violet 23 system (Ref Standard Finalux 108): Batch inferior to Ref Standard on Transparency (Opaque vs Reference Std), Color Strength (98-99 vs 100.00), Viscosity (28 s vs 21 s), Gloss @ 60° (58.7 vs 66.4), Re-solubility (2 vs 4); Grinding, Colour Shade, Adhesion, Separation, Settling as per standard · other — Application test in Ink Base – Nitrocellulose Polyurethane, Violet 27 system (Ref Standard Finalux 108): Batch inferior to Ref Standard on Color Strength (98-99 vs 100.00), Re-solubility (2 vs 4); Viscosity (22 s vs 19 s) and Gloss @ 60° (9.3 vs 7.8) numerically differ; Grinding, Colour Shade, Transparency, Adhesion, Separation, Settling as per standard
exp-9076-068 | 02.06.2026 | S 9076, S 9076 #68, BYK 9076 | [20 empty] | unspecified — Grinding (µm): < 5 µm · unspecified — Colour Shade: As per Std · unspecified — Transparency: As per Std · unspecified — Colour Strength: 100.00 · unspecified — Viscosity: 33 s · unspecified — Adhesion (Tape Test): Pass · unspecified — Gloss: 43.6 · unspecified — Resolubility: 2 · unspecified — Separation: No · unspecified — Settling: No | not ok | Results: Not OK (Gloss and Colour strength inferior).
standard (BYK 9076) | 02.06.2026 | reference values in this trial | [20 empty] | unspecified — Grinding (µm): < 5 µm · unspecified — Colour Shade: Reference Std · unspecified — Transparency: Reference Std · unspecified — Colour Strength: 100.00 · unspecified — Viscosity: 32 s · unspecified — Adhesion (Tape Test): Pass · unspecified — Gloss: 41.9 · unspecified — Resolubility: 3 · unspecified — Separation: No · unspecified — Settling: No
exp-9076-069 | 02.06.2026 | S 9076, S 9076 #69 |  |  |  |  | Ref Standard Reference Std, S 9076 Slightly opaque |  |  |  |  | Ref Standard Reference Std, S 9076 Transparent |  |  |  |  | Ref Standard Reference Std, S 9076 As per Std | [5 empty] | Violet 23 — Colour Shade: Ref Standard Reference Std, S 9076 As per Std · Violet 23 — Separation: Ref Standard No, S 9076 No · Violet 23 — Settling: Ref Standard No, S 9076 No · Violet 27 — Colour Shade: Ref Standard Reference Std, S 9076 Bluer · Violet 27 — Separation: Ref Standard No, S 9076 No · Violet 27 — Settling: Ref Standard No, S 9076 No · Black — Colour Shade: Ref Standard Reference Std, S 9076 As per Std · Black — Separation: Ref Standard No, S 9076 No · Black — Settling: Ref Standard No, S 9076 No | not ok | Results: Not OK (Gloss and Colour strength inferior).
standard (BYK 9076) | 02.06.2026 | reference values in this trial | [20 empty] | other — Viscosity: Matches reference on all parameters; re-solubility 2 (Poor) vs 3 (Average); gloss slightly higher (45.4 vs 41.9)
exp-9076-076 | 04.05.2026 | S 9076, SAW10020626, BYK 9076 | [20 empty] | Violet 23 — reference standard: < 5 µm · Violet 27 — reference standard: < 5 µm · Black — reference standard: < 5 µm · other — Application test in Ink Base – Nitrocellulose Polyurethane: Grinding < 5 µm (Ref Std), Colour Shade As per Std, Transparency Opaque (vs Reference Std), Color Strength 92-93 (vs 100.00), Viscosity 20 s (vs 19 s), Adhesion Tape Test Pass, Gloss @ 60° 8.9 (vs 7.8), Re-solubility Rating 2 (vs 4), Separation No, Settling No | not ok | Results: Not OK (Gloss and Colour strength inferior).
standard (BYK 9076) | 04.05.2026 | reference values in this trial | [20 empty] | other — Application test in Ink Base – Nitrocellulose Polyurethane: Re-solubility inferior (rating 2 Poor vs 4 Good); Colour Strength 92-93 vs 100.00; Transparency Opaque vs Reference Std