## Sheet JS
S.no | Task | Experiment Number | RM1 | RM1(Qty) | RM2 | RM2(Qty) | RM3 | RM3(Qty) | RM4 | RM4(Qty) | RM5 | RM5(Qty) | T c | N2/Vac | Time | Conclusion | aminev - 30.1 | av - 43.2
1 | LBN 42 | LBN 42 | BEP 1450 esteem HV-40 | 200 | P2O5 | 5.9 | Phosphorous pentaoxide | 3.65 | Epomine SP- 018 | 90 | AIBN | 0.6 | No Data! | No Data! | No Data! |  | 40.5 | 32.6
2 | LBN 41 | LBN 41 | BEP 1450 esteem HV-40 | 350 | P2O5 | 10 | Phosphorous pentaoxide | 3.65 | Epomine SP- 018 | 90 | AIBN | 0.6 | No Data! | No Data! | No Data! | Blue and black pigment checked gloss and strength less. | 38.7 | 36.8
3 | LBN 28 A | LBN 28 A | Surfol R-1400 (R-53/07032024 | 230 | Phosphorous pentaoxide | 8.67 | Epomine SP- 018 | 90 | Toluene | 210 | AIBN catalyst | 0.2 | No Data! | No Data! | No Data! | Application test against violet, blue, red , blank , white ( Resolubility ) is good only violet 27 gloss less. | 42.5 | 29.2